## Лист1
концентрация (моль/л) стирола в рабочем растворе |  | объем, мл |  |  |  | M(стирола), г/моль
|  | исходного раствора ДАК в стироле, с = 0,003 г/мл |  | исходного раствора ДАК в бензоле, с = 0,003 г/мл |  | 104.15152
6.524149 |  | 9 |  | 3 |  | r (стирола), г/см3
4.349432 |  | 6 |  | 6 |  | 0.906
2.174716 |  | 3 |  | 9 |  | r (ПСТ), г/см4
1.06
Смесь №1 |  | Смесь №2 |  | Смесь №3
t, мин | h, мм | t, мин | h, мм | t, мин | h, мм
4 | 160.667 | 4 | 150.236 | 4 | 150.789
6.5 | 160.95 | 6 | 150.372 | 6 | 150.859
9.5 | 161.185 | 8 | 150.62 | 8 | 150.842
11.5 | 161.569 | 10 | 150.762 | 10 | 150.855
13.5 | 161.878 | 12 | 150.87 | 12 | 150.927
15.5 | 162.096 | 14 | 151.036 | 14 | 151.047
17.5 | 162.453 | 16 | 151.179 | 16 | 151.059
19.5 | 162.664 | 18 | 151.341 | 18 | 151.21
21.5 | 162.887 | 20 | 151.459 | 20 | 151.252
23.5 | 163.176 | 22 | 151.523 | 22 | 151.365
25.5 | 163.41 | 24 | 151.745 | 24 | 151.41
27.5 | 163.622 | 26 | 151.895 | 26 | 151.493
|  | 28 | 152.067 | 28 | 151.595
|  |  |  | 30 | 151.637
| смесь №1 | смесь №2 | смесь №3 |  | dM, см3/г | порядок по
с(СТ), моль/л | 6.524149 | 4.349432 | 2.174716 |  | 0.1603565 | мономеру, nM
lg c(CT) | 0.8145238 | 0.6384326 | 0.3374026 |  | r, см | 1.06
dh/dt, мм/мин | 0.1302 | 0.0738 | 0.0399 |  | 0.19
dh/dt, см/с | 0.000217 | 0.000123 | 6.65e-05 |  | V0, л
V, моль л/с | 0.0001522748 | 8.631244e-05 | 4.666486e-05 |  | 0.009672
lg V | -3.817372 | -4.063927 | -4.33101